## Sheet1
PPP
Strain | N stress | N stress | N stress
| 1 cycle | 2 cycle | 3 cycle
0.001943958 | -336.0803 | -309.096 | -325.8083
0.0208056 | -336.0803 | 105.6766 | -324.2917
0.03639405 | 1044.059 | 100.55 | -321.4017
0.0550613 | 1173.656 | 357.195 | 337.6393
0.07257443 | 3433.5106 | 759.096 | 837.6394
0.08450613 | 4750.577 | 1908.596 | 1137.639
0.1008651 | 7095.32 | 4813.4 | 2045.138
0.1201103 | 7095.32 | 5613.4 | 3797.807
0.1332925 | 7095.32 | 5693.4 | 3797.807
0.1495552 | 7095.32 | 5783.4 | 3797.807
0.1634116 | 7479.133 | 6153.84 | 4244.62
0.1801559 | 7479.133 | 6553.04 | 4597.323
0.1886235 | 7662.217 | 6603.86 | 5037.147
0.2148932 | 8258.7 | 6670.1 | 5037.147
0.2285569 | 8258.7 | 6809.23 | 5037.147
0.2364466 | 8379.067 | 7510.3 | 5622.633
0.2536725 | 8940.95 | 7609.5 | 6098.897
0.271282 | 8940.95 | 7810.3
0.2854256 | 9324.653 | 8150.03 | 6677.83
0.3061156 | 10027.55 | 8910.76 | 7677.83
0.3212224 | 10157.55 | 9305.08 | 8040.37
0.3288249 | 10249.255 | 9535.38 | 8410.37
0.3365662 | 10438.74 | 9535.38 | 8503.63
0.3115497 | 33.1782 | 18.4631 | 23.3092
0.2945397 | -1000.532 | 18.4631 | 22.642
0.277346 | -1920.5482 | -190.7641 | -301.432
0.2613361 | -3783.639 | -1278.4631 | -529.5329
0.2407765 | -4829.54 | -2067.58 | -691.5473
0.2294056 | -4829.5482 | -3011.33 | -891.5473
0.208755 | -4514.82 | -3067.51 | -2306.337
0.2002964 | -4514.17 | -3767.53 | -2306.337
0.1863775 | -4114.82 | -3867.21 | -2334.44
0.172005 | -3914.45 | -3842.48 | -3259.407
0.157995 | -2914.02 | -3842.48 | -3259.407
0.1406209 | -2785.12 | -3842.48 | -2489.287
0.1281573 | -2504.46 | -3842.48 | -2489.287
0.1167864 | -2504.46 | -3842.48 | -2576.433
0.1055977 | -2504.46 | -3151.41 | -2346.077
0.09286093 | -2004.23 | -3151.41 | -2346.077
0.0753957 | -2069.35 | -3151.41 | -2201.04
0.06138576 | -2069.35 | -3151.41 | -2163.83
0.04746854 | -2069.35 | -2892.83 | -2077.637
0.03191225 | -2069.35 | -2892.83 | -2077.637
0.02390728 | -2069.35 | -2892.83 | -2077.637
0.00907947 | -2221.2 | -2892.83